## Sheet1
SoC | Ocv - T1 | Ocv - T2 | Ocv - T3 | Ocv - T4 | OCV | R0-T1 | R0-T2 | R0-T3 | R0-T4 | R0 | c1-T1 | c1-T2 | c1-T3 | c1-T4 | C1 | r1-T1 | r1-T2 | r1-T3 | r1-T4 | r1 | c2-T1 | c2-T2 | c2-T3 | c2-T4 | c2 | r2-T1 | r2-T2 | r2-T3 | r2-T4 | r2
0 | 2.4 | 2.4 | 2.4 | 2.4 | 2.4 2.4 2.4 2.4; | 0.102050945 | 0.077829026 | 0.058940083 | 0.04256065 | 0.102050945 0.077829026 0.058940083 0.04256065; | 461.62076 | 501.92178 | 541.3512 | 567.49963 | 461.62076 501.92178 541.3512 567.49963; | 0.038304105 | 0.026898174 | 0.020145955 | 0.016087018 | 0.038304105 0.026898174 0.020145955 0.016087018; | 33270.566 | 29849.375 | 20876.617 | 14538.121 | 33270.566 29849.375 20876.617 14538.121; | 0.0049452363 | 0.004585254 | 0.0048431093 | 0.005123416 | 0.0049452363 0.004585254 0.0048431093 0.005123416;
0.1 | 3.200328 | 3.2004955 | 3.2005365 | 3.2005394 | 3.200328 3.2004955 3.2005365 3.2005394; | 0.01247848 | 0.0093076964 | 0.006837024 | 0.004771205 | 0.0124784807333333 0.0093076964 0.00683702406666667 0.00477120453333333; | 75.70409 | 81.62359 | 92.16834 | 101.8734 | 75.7040906666667 81.62359 92.16834 101.873433333333; | 0.0040296728 | 0.0026182348 | 0.0018518484 | 0.001449971 | 0.0040296728 0.0026182348 0.0018518484 0.00144997053333333; | 7942.128 | 3794.641 | 2313.732 | 1624.7434 | 7942.12773333333 3794.64113333333 2313.73153333333 1624.7434; | 0.000577332 | 0.0006844282 | 0.00076651592 | 0.0007801765 | 0.000577332006666667 0.000684428246666667 0.00076651592 0.000780176533333333;
0.15 | 3.342045 | 3.3421128 | 3.3421829 | 3.3422074 | 3.342045 3.3421128 3.3421829 3.3422074; | 0.085126266 | 0.06178642 | 0.043615278 | 0.029007418 | 0.085126266 0.06178642 0.043615278 0.029007418; | 673.9406 | 722.43207 | 841.1739 | 960.60187 | 673.9406 722.43207 841.1739 960.60187; | 0.022140987 | 0.012375348 | 0.007631771 | 0.00566254 | 0.022140987 0.012375348 0.007631771 0.00566254; | 85861.35 | 27070.242 | 13829.356 | 9833.03 | 85861.35 27070.242 13829.356 9833.03; | 0.0037147438 | 0.0056811697 | 0.0066546295 | 0.006579232 | 0.0037147438 0.0056811697 0.0066546295 0.006579232;
0.2 | 3.4115198 | 3.4111338 | 3.41118 | 3.4112132 | 3.4115198 3.4111338 3.41118 3.4112132; | 0.077047214 | 0.054380752 | 0.036887717 | 0.023617137 | 0.077047214 0.054380752 0.036887717 0.023617137; | 793.46875 | 926.4933 | 1184.8044 | 1301.8876 | 793.46875 926.4933 1184.8044 1301.8876; | 0.021292077 | 0.012579026 | 0.00866644 | 0.006897166 | 0.021292077 0.012579026 0.00866644 0.006897166; | 64755.12 | 28209.207 | 21322.77 | 19737.232 | 64755.12 28209.207 21322.77 19737.232; | 0.004151779 | 0.005213016 | 0.005072131 | 0.0045478013 | 0.004151779 0.005213016 0.005072131 0.0045478013;
0.25 | 3.4700494 | 3.4701138 | 3.4701917 | 3.470223 | 3.4700494 3.4701138 3.4701917 3.470223; | 0.070605345 | 0.048120987 | 0.0311663 | 0.019917399 | 0.070605345 0.048120987 0.0311663 0.019917399; | 774.6459 | 890.1609 | 1044.856 | 1259.3871 | 774.6459 890.1609 1044.856 1259.3871; | 0.020438656 | 0.0114626475 | 0.0076857065 | 0.005755115 | 0.020438656 0.0114626475 0.0076857065 0.005755115; | 44089.13 | 19977.896 | 13308.209 | 11090.145 | 44089.13 19977.896 13308.209 11090.145; | 0.008106923 | 0.008495256 | 0.008410007 | 0.007856919 | 0.008106923 0.008495256 0.008410007 0.007856919;
0.3 | 3.5039556 | 3.5052679 | 3.5057962 | 3.5059423 | 3.5039556 3.5052679 3.5057962 3.5059423; | 0.06589242 | 0.045335475 | 0.029206442 | 0.019020505 | 0.06589242 0.045335475 0.029206442 0.019020505; | 829.9753 | 1550.484 | 2062.795 | 2096.0007 | 829.9753 1550.484 2062.795 2096.0007; | 0.019865744 | 0.012800763 | 0.010101241 | 0.008043411 | 0.019865744 0.012800763 0.010101241 0.008043411; | 37948.914 | 69489.37 | 117061.58 | 90231.76 | 37948.914 69489.37 117061.58 90231.76; | 0.006762172 | 0.0041510016 | 0.003139174 | 0.0031901817 | 0.006762172 0.0041510016 0.003139174 0.0031901817;
0.35 | 3.5383139 | 3.5388658 | 3.5392709 | 3.5394409 | 3.5383139 3.5388658 3.5392709 3.5394409; | 0.06277914 | 0.04064605 | 0.025225503 | 0.016665915 | 0.06277914 0.04064605 0.025225503 0.016665915; | 947.9919 | 1074.224 | 1194.128 | 1394.6217 | 947.9919 1074.224 1194.128 1394.6217; | 0.020463409 | 0.013152539 | 0.009387004 | 0.006923962 | 0.020463409 0.013152539 0.009387004 0.006923962; | 116926.42 | 139966.5 | 104537.36 | 69468.21 | 116926.42 139966.5 104537.36 69468.21; | 0.002976435 | 0.002430857 | 0.0025983735 | 0.0028970663 | 0.002976435 0.002430857 0.0025983735 0.0028970663;
0.4 | 3.5752592 | 3.5758882 | 3.5765183 | 3.5767543 | 3.5752592 3.5758882 3.5765183 3.5767543; | 0.058820866 | 0.037154656 | 0.023112271 | 0.016221883 | 0.058820866 0.037154656 0.023112271 0.016221883; | 842.6016 | 981.2447 | 1291.3558 | 2657.0288 | 842.6016 981.2447 1291.3558 2657.0288; | 0.020112332 | 0.011630247 | 0.0077903257 | 0.005302165 | 0.020112332 0.011630247 0.0077903257 0.005302165; | 417210.6 | 298868.44 | 174694.83 | 140927.55 | 417210.6 298868.44 174694.83 140927.55; | 0.0012705965 | 0.0016446818 | 0.0021618567 | 0.0022880884 | 0.0012705965 0.0016446818 0.0021618567 0.0022880884;
0.45 | 3.6129193 | 3.6136699 | 3.6141837 | 3.6143653 | 3.6129193 3.6136699 3.6141837 3.6143653; | 0.05567523 | 0.03439887 | 0.021043146 | 0.014495597 | 0.05567523 0.03439887 0.021043146 0.014495597; | 881.7853 | 976.25415 | 1148.8777 | 1689.7526 | 881.7853 976.25415 1148.8777 1689.7526; | 0.018739877 | 0.010972474 | 0.0071258675 | 0.00491671 | 0.018739877 0.010972474 0.0071258675 0.00491671; | 1406967.2 | 536422.94 | 214272.08 | 116159.11 | 1406967.2 536422.94 214272.08 116159.11; | 0.00097169227 | 0.0016242027 | 0.002193702 | 0.0026037924 | 0.00097169227 0.0016242027 0.002193702 0.0026037924;
0.5 | 3.64873 | 3.6492527 | 3.6495547 | 3.649745 | 3.64873 3.6492527 3.6495547 3.649745; | 0.05300806 | 0.032272235 | 0.019745115 | 0.01380756 | 0.05300806 0.032272235 0.019745115 0.01380756; | 891.2458 | 982.41974 | 1160.8278 | 1712.3463 | 891.2458 982.41974 1160.8278 1712.3463; | 0.018297477 | 0.010743711 | 0.006818305 | 0.004644355 | 0.018297477 0.010743711 0.006818305 0.004644355; | 1321812 | 449788.06 | 163640.22 | 90500.984 | 1321812 449788.06 163640.22 90500.984; | 0.00069684006 | 0.0014515523 | 0.002185646 | 0.0026540966 | 0.00069684006 0.0014515523 0.002185646 0.0026540966;
0.55 | 3.6937544 | 3.6944687 | 3.694483 | 3.694483 | 3.6937544 3.6944687 3.694483 3.694483; | 0.051167414 | 0.03050418 | 0.018486444 | 0.012826199 | 0.051167414 0.03050418 0.018486444 0.012826199; | 889.8518 | 929.24097 | 987.8482 | 1129.3717 | 889.8518 929.24097 987.8482 1129.3717; | 0.018225726 | 0.010560072 | 0.006599967 | 0.0045410986 | 0.018225726 0.010560072 0.006599967 0.0045410986; | 569733.44 | 184410.72 | 68257.984 | 37623.51 | 569733.44 184410.72 68257.984 37623.51; | 0.0018770586 | 0.0025955953 | 0.0035003272 | 0.0040545096 | 0.0018770586 0.0025955953 0.0035003272 0.0040545096;
0.6 | 3.753814 | 3.7554352 | 3.755934 | 3.7560666 | 3.753814 3.7554352 3.755934 3.7560666; | 0.049371168 | 0.028737454 | 0.017609548 | 0.015230487 | 0.049371168 0.028737454 0.017609548 0.015230487; | 812.38763 | 762.3596 | 848.66974 | 8582.445 | 812.38763 762.3596 848.66974 8582.445; | 0.018197045 | 0.010110363 | 0.006109686 | 0.007857579 | 0.018197045 0.010110363 0.006109686 0.007857579; | 194683.55 | 46486.22 | 22879.232 | 279912.4 | 194683.55 46486.22 22879.232 279912.4; | 0.008060225 | 0.0067946413 | 0.0076103616 | 0.0016791406 | 0.008060225 0.0067946413 0.0076103616 0.0016791406;
0.65 | 3.8069875 | 3.808659 | 3.8091338 | 3.8093126 | 3.8069875 3.808659 3.8091338 3.8093126; | 0.04791421 | 0.028248945 | 0.02006158 | 0.013705484 | 0.04791421 0.028248945 0.02006158 0.013705484; | 802.63965 | 943.49316 | 4285.251 | 2829.2842 | 802.63965 943.49316 4285.251 2829.2842; | 0.01778242 | 0.009952327 | 0.0075218254 | 0.007348102 | 0.01778242 0.009952327 0.0075218254 0.007348102; | 101573.43 | 38546.29 | 98079.48 | 83544.63 | 101573.43 38546.29 98079.48 83544.63; | 0.0058807023 | 0.006117849 | 0.0030788856 | 0.0027865707 | 0.0058807023 0.006117849 0.0030788856 0.0027865707;
0.7 | 3.861913 | 3.8627477 | 3.8630135 | 3.8633616 | 3.861913 3.8627477 3.8630135 3.8633616; | 0.04688036 | 0.028507035 | 0.017516838 | 0.012941273 | 0.04688036 0.028507035 0.017516838 0.012941273; | 803.738 | 1420.5079 | 1401.9352 | 1436.5099 | 803.738 1420.5079 1401.9352 1436.5099; | 0.017805006 | 0.010425185 | 0.00845357 | 0.006606742 | 0.017805006 0.010425185 0.00845357 0.006606742; | 79444.22 | 61468.52 | 51432.637 | 37873.754 | 79444.22 61468.52 51432.637 37873.754; | 0.0052929763 | 0.004015895 | 0.0033301185 | 0.0032084477 | 0.0052929763 0.004015895 0.0033301185 0.0032084477;
0.75 | 3.9175901 | 3.917959 | 3.9185534 | 3.9189856 | 3.9175901 3.917959 3.9185534 3.9189856; | 0.04626347 | 0.026988018 | 0.017227514 | 0.014653331 | 0.04626347 0.026988018 0.017227514 0.014653331; | 903.5415 | 1078.5044 | 1168.193 | 5489.8223 | 903.5415 1078.5044 1168.193 5489.8223; | 0.017302733 | 0.011703246 | 0.007716157 | 0.005625224 | 0.017302733 0.011703246 0.007716157 0.005625224; | 71968.32 | 86631.8 | 51087.617 | 425194.47 | 71968.32 86631.8 51087.617 425194.47; | 0.004415509 | 0.0028523419 | 0.0031635312 | 0.0012322989 | 0.004415509 0.0028523419 0.0031635312 0.0012322989;
0.8 | 3.970955 | 3.9715273 | 3.9722238 | 3.9725199 | 3.970955 3.9715273 3.9722238 3.9725199; | 0.046203293 | 0.026656317 | 0.017666904 | 0.013423682 | 0.046203293 0.026656317 0.017666904 0.013423682; | 1045.5928 | 1051.6633 | 2162.3857 | 3591.7368 | 1045.5928 1051.6633 2162.3857 3591.7368; | 0.01809366 | 0.010462176 | 0.006737214 | 0.0052491105 | 0.01809366 0.010462176 0.006737214 0.0052491105; | 154324.89 | 108830.96 | 182743.22 | 263452.34 | 154324.89 108830.96 182743.22 263452.34; | 0.0026318105 | 0.0023333272 | 0.0018678257 | 0.001539928 | 0.0026318105 0.0023333272 0.0018678257 0.001539928;
0.85 | 4.026307 | 4.0268903 | 4.027338 | 4.0277014 | 4.026307 4.0268903 4.027338 4.0277014; | 0.04525481 | 0.026239358 | 0.017085591 | 0.013176014 | 0.04525481 0.026239358 0.017085591 0.013176014; | 927.1413 | 1108.8564 | 1795.9847 | 3428.8203 | 927.1413 1108.8564 1795.9847 3428.8203; | 0.017529346 | 0.010260838 | 0.006524985 | 0.005040299 | 0.017529346 0.010260838 0.006524985 0.005040299; | 183220.66 | 178172.61 | 129649.45 | 198942.42 | 183220.66 178172.61 129649.45 198942.42; | 0.0018975962 | 0.0018713303 | 0.0020609852 | 0.0016135501 | 0.0018975962 0.0018713303 0.0020609852 0.0016135501;
0.9 | 4.072887 | 4.073192 | 4.073471 | 4.073821 | 4.072887 4.073192 4.073471 4.073821; | 0.04473354 | 0.025817953 | 0.016615363 | 0.01303754 | 0.04473354 0.025817953 0.016615363 0.01303754; | 960.7852 | 1095.8679 | 1582.4747 | 3714.0847 | 960.7852 1095.8679 1582.4747 3714.0847; | 0.016984284 | 0.009890088 | 0.006313109 | 0.0046147113 | 0.016984284 0.009890088 0.006313109 0.0046147113; | 307610.16 | 171196.17 | 96911.94 | 122216.516 | 307610.16 171196.17 96911.94 122216.516; | 0.0015920213 | 0.0019172621 | 0.0023837888 | 0.001986663 | 0.0015920213 0.0019172621 0.0023837888 0.001986663;
0.95 | 4.1012454 | 4.1013317 | 4.101639 | 4.1018424 | 4.1012454 4.1013317 4.101639 4.1018424; | 0.044674765 | 0.0257352 | 0.016278498 | 0.01224152 | 0.044674765 0.0257352 0.016278498 0.01224152; | 974.0218 | 1083.4932 | 1388.1838 | 2412.1248 | 974.0218 1083.4932 1388.1838 2412.1248; | 0.01686386 | 0.009695598 | 0.0059756855 | 0.0039826757 | 0.01686386 0.009695598 0.0059756855 0.0039826757; | 1703969.9 | 596466.2 | 221275.1 | 143846.83 | 1703969.9 596466.2 221275.1 143846.83; | 0.0004111629 | 0.00164704565 | 0.0015582497 | 0.0018379659 | 0.0004111629 0.00164704565 0.0015582497 0.0018379659;
0.99 | 4.140544 | 4.140449 | 4.140552 | 4.140719 | 4.140544 4.140449 4.140552 4.140719; | 0.046244964 | 0.02640901 | 0.016487915 | 0.012831371 | 0.046244964 0.02640901 0.016487915 0.012831371; | 942.81744 | 1039.162 | 1296.0048 | 3150.3774 | 942.81744 1039.162 1296.0048 3150.3774; | 0.017566059 | 0.0099582905 | 0.006187426 | 0.004241968 | 0.017566059 0.0099582905 0.006187426 0.004241968; | 662782.25 | 194185.14 | 92861.66 | 130186.2 | 662782.25 194185.14 92861.66 130186.2; | 0.0008699159 | 0.0013768292 | 0.0019374753 | 0.0016292803 | 0.0008699159 0.0013768292 0.0019374753 0.0016292803;
1 | 4.215 | 4.215 | 4.215 | 4.215 | 4.215 4.215 4.215 4.215; | 0.046244964 | 0.02640901 | 0.016487915 | 0.012831371 | 0.046244964 0.02640901 0.016487915 0.012831371; | 942.81744 | 1039.162 | 1296.0048 | 3150.3774 | 942.81744 1039.162 1296.0048 3150.3774; | 0.017566059 | 0.0099582905 | 0.006187426 | 0.004241968 | 0.017566059 0.0099582905 0.006187426 0.004241968; | 662782.25 | 194185.14 | 92861.66 | 130186.2 | 662782.25 194185.14 92861.66 130186.2; | 0.0008699159 | 0.0013768292 | 0.0019374753 | 0.0016292803 | 0.0008699159 0.0013768292 0.0019374753 0.0016292803;
[273.15 293.15 313.15 393.15]